## Sensitivity Analysis Spiral 1
Sensitivity Analysis of Spiral 1
Condition | Product Type | Flowrate (L/hr) | Slurry Weight (g) | Dry Solid Weight (g) | % Solid | Flowrate based Yield %
Lowest Solid % & Mid Splitter | Concentrate | 3132 | 1027 | 267 | 26% | 24.23%
| Tailings | 6588 | 1454 | 147 | 10.11% | 50.97%
| Middling | 3204 | 1119 | 188 | 16.8% | 24.79%
Lowest Solid % & Narrow Splitter | Concentrate | 2448 | 901 | 80 | 8.879% | 18.53%
| Tailings | 6804 | 2485 | 106 | 4.266% | 51.5%
| Middling | 3960 | 1232 | 257 | 20.86% | 29.97%
Lowest Solid % & Open Splitter | Concentrate | 2820 | 1559 | 507 | 32.52% | 23.36%
| Tailings | 6552 | 1241 | 72 | 5.802% | 54.27%
| Middling | 2700 | 1139 | 103 | 9.043% | 22.37%
Highest Solid % & Mid Splitter | Concentrate | 3132 | 1603 | 364 | 22.71% | 33.42%
| Tailings | 4200 | 1476 | 89 | 6.03% | 44.81%
| Middling | 2040 | 1066 | 157 | 14.73% | 21.77%
Highest Solid % & Narrow Splitter | Concentrate | 3612 | 1267 | 93 | 7.34% | 41.83%
| Tailings | 1896 | 1583 | 80 | 5.054% | 21.96%
| Middling | 3126 | 1628 | 388 | 23.83% | 36.21%
Highest Solid % & Open Splitter | Concentrate | 2100 | 1890 | 396 | 20.95% | 21.26%
| Tailings | 5040 | 2159 | 134 | 6.207% | 51.03%
| Middling | 2736 | 1118 | 95 | 8.497% | 27.7%
Mid Solid % & Mid Splitter | Concentrate | 2508 | 2244 | 551 | 24.55% | 24.79%
| Tailings | 3276 | 2045 | 79 | 3.863% | 32.38%
| Middling | 4332 | 1296 | 223 | 17.21% | 42.82%
Mid Solid % & Narrow Splitter | Concentrate | 2268 | 1742 | 445 | 25.55% | 23.92%
| Tailings | 2700 | 1239 | 64 | 5.165% | 28.48%
| Middling | 4512 | 1658 | 508 | 30.64% | 47.59%
Mid Solid % & Open Splitter | Concentrate | 14928 | 2192 | 555 | 25.32% | 34.17%
| Tailings | 6768 | 2056 | 100 | 4.864% | 15.49%
| Middling | 21996 | 1219 | 112 | 9.188% | 50.34%