## Sensitivity Analysis Spiral 5
Sensitivity Analysis of Spiral 5
Condition | Sample No. | Product Type | Flowrate (L/hr) | Slurry Weight (g) | Dry Solid Weight (g) | % Solid | Flowrate based Yield %
At Narrow Splitter | 29 | Concentrate | 3780 | 2242 | 482 | 21.5% | 18.17%
| 30 | Tailings | 11124 | 1917 | 71 | 3.704% | 53.46%
| 43 | Middling | 5904 | 2497 | 676 | 27.07% | 28.37%
At Open Splitter | 31 | Concentrate | 3528 | 2239 | 736 | 32.87% | 18.77%
| 32 | Tailings | 11412 | 2149 | 74 | 3.443% | 60.73%
| 44 | Middling | 3852 | 1802 | 347 | 19.26% | 20.5%
At Medium Splitter |  | Concentrate | 5148 | 3501 | 1074 | 30.68% | 25.44%
|  | Middling | 2952 | 1789 | 483 | 27% | 14.59%
|  | Tailings | 12132 | 3246 | 77 | 2.372% | 59.96%